## Reflectance
|  | A Coating (400 - 700 nm) |  | B Coating (650 - 1050 nm) |  | C Coating (1050 - 1700 nm)
|  | Wavelength (nm) | % Reflectance | Wavelength (nm) | % Reflectance | Wavelength (nm) | % Reflectance
|  | 313 | 23.5026 | 500 | 15.055 | 900 | 4.94
|  | 314 | 22.5751 | 501 | 14.9586 | 901 | 4.8679
|  | 315 | 21.6389 | 502 | 14.8576 | 902 | 4.7964
|  | 316 | 20.6972 | 503 | 14.7522 | 903 | 4.7255
Product Raw Data |  | 317 | 19.7531 | 504 | 14.6426 | 904 | 4.6553
Achromatic Doublets AR Coatings |  | 318 | 18.8099 | 505 | 14.5288 | 905 | 4.5857
|  | 319 | 17.8708 | 506 | 14.4111 | 906 | 4.5167
Item # | ACxxx-xxx-x | 320 | 16.9387 | 507 | 14.2896 | 907 | 4.4484
DISCLAIMER: The data presented here are typical. Slight variations in performance data will occur from lot to lot. Please contact Technical Support with any questions regarding the use or reliability of this data. |  | 321 | 16.0168 | 508 | 14.1645 | 908 | 4.3807
|  | 322 | 15.1079 | 509 | 14.0359 | 909 | 4.3136
|  | 323 | 14.2147 | 510 | 13.904 | 910 | 4.2472
|  | 324 | 13.34 | 511 | 13.7688 | 911 | 4.1814
|  | 325 | 12.4862 | 512 | 13.6307 | 912 | 4.1163
|  | 326 | 11.6555 | 513 | 13.4897 | 913 | 4.0518
This data may be used in publications. However, please cite Thorlabs as the source. |  | 327 | 10.85 | 514 | 13.3459 | 914 | 3.988
|  | 328 | 10.0716 | 515 | 13.1996 | 915 | 3.9248
|  | 329 | 9.3219 | 516 | 13.0508 | 916 | 3.8623
Additional Information: |  | 330 | 8.6024 | 517 | 12.8997 | 917 | 3.8004
|  | 331 | 7.9141 | 518 | 12.7465 | 918 | 3.7392
|  | 332 | 7.258 | 519 | 12.5912 | 919 | 3.6787
|  | 333 | 6.6348 | 520 | 12.4341 | 920 | 3.6188
|  | 334 | 6.0449 | 521 | 12.2752 | 921 | 3.5596
|  | 335 | 5.4885 | 522 | 12.1148 | 922 | 3.501
|  | 336 | 4.9657 | 523 | 11.9528 | 923 | 3.4431
|  | 337 | 4.4763 | 524 | 11.7895 | 924 | 3.3858
|  | 338 | 4.0198 | 525 | 11.6251 | 925 | 3.3292
|  | 339 | 3.5957 | 526 | 11.4595 | 926 | 3.2733
|  | 340 | 3.2033 | 527 | 11.2929 | 927 | 3.218
|  | 341 | 2.8416 | 528 | 11.1256 | 928 | 3.1634
|  | 342 | 2.5097 | 529 | 10.9575 | 929 | 3.1094
|  | 343 | 2.2065 | 530 | 10.7888 | 930 | 3.0561
|  | 344 | 1.9307 | 531 | 10.6196 | 931 | 3.0034
|  | 345 | 1.6811 | 532 | 10.4501 | 932 | 2.9513
|  | 346 | 1.4563 | 533 | 10.2803 | 933 | 2.9
|  | 347 | 1.2551 | 534 | 10.1103 | 934 | 2.8492
|  | 348 | 1.0759 | 535 | 9.9403 | 935 | 2.7991
|  | 349 | 0.9174 | 536 | 9.7704 | 936 | 2.7497
|  | 350 | 0.7782 | 537 | 9.6006 | 937 | 2.7008
|  | 351 | 0.6569 | 538 | 9.4311 | 938 | 2.6527
|  | 352 | 0.552 | 539 | 9.2619 | 939 | 2.6051
|  | 353 | 0.4623 | 540 | 9.0932 | 940 | 2.5582
|  | 354 | 0.3865 | 541 | 8.925 | 941 | 2.5119
|  | 355 | 0.3233 | 542 | 8.7574 | 942 | 2.4662
|  | 356 | 0.2714 | 543 | 8.5905 | 943 | 2.4212
|  | 357 | 0.2297 | 544 | 8.4244 | 944 | 2.3767
|  | 358 | 0.1972 | 545 | 8.2592 | 945 | 2.3329
|  | 359 | 0.1728 | 546 | 8.0949 | 946 | 2.2897
|  | 360 | 0.1554 | 547 | 7.9317 | 947 | 2.2471
|  | 361 | 0.1443 | 548 | 7.7695 | 948 | 2.2052
|  | 362 | 0.1386 | 549 | 7.6085 | 949 | 2.1638
|  | 363 | 0.1375 | 550 | 7.4488 | 950 | 2.123
|  | 364 | 0.1403 | 551 | 7.2955 | 951 | 2.0828
|  | 365 | 0.1463 | 552 | 7.1435 | 952 | 2.0432
|  | 366 | 0.1549 | 553 | 6.9929 | 953 | 2.0042
|  | 367 | 0.1655 | 554 | 6.8437 | 954 | 1.9657
|  | 368 | 0.1776 | 555 | 6.6958 | 955 | 1.9279
|  | 369 | 0.1907 | 556 | 6.5495 | 956 | 1.8906
|  | 370 | 0.2045 | 557 | 6.4047 | 957 | 1.8539
|  | 371 | 0.2185 | 558 | 6.2615 | 958 | 1.8177
|  | 372 | 0.2326 | 559 | 6.1198 | 959 | 1.7822
|  | 373 | 0.2463 | 560 | 5.9799 | 960 | 1.7471
|  | 374 | 0.2596 | 561 | 5.8415 | 961 | 1.7127
|  | 375 | 0.2721 | 562 | 5.705 | 962 | 1.6787
|  | 376 | 0.2837 | 563 | 5.5701 | 963 | 1.6453
|  | 377 | 0.2944 | 564 | 5.437 | 964 | 1.6125
|  | 378 | 0.3039 | 565 | 5.3057 | 965 | 1.5802
|  | 379 | 0.3123 | 566 | 5.1763 | 966 | 1.5484
|  | 380 | 0.3195 | 567 | 5.0487 | 967 | 1.5171
|  | 381 | 0.3254 | 568 | 4.9229 | 968 | 1.4864
|  | 382 | 0.3301 | 569 | 4.799 | 969 | 1.4562
|  | 383 | 0.3335 | 570 | 4.6771 | 970 | 1.4265
|  | 384 | 0.3357 | 571 | 4.557 | 971 | 1.3973
|  | 385 | 0.3367 | 572 | 4.4388 | 972 | 1.3686
|  | 386 | 0.3366 | 573 | 4.3226 | 973 | 1.3404
|  | 387 | 0.3354 | 574 | 4.2084 | 974 | 1.3126
|  | 388 | 0.3332 | 575 | 4.0961 | 975 | 1.2854
|  | 389 | 0.3301 | 576 | 3.9857 | 976 | 1.2587
|  | 390 | 0.3261 | 577 | 3.8773 | 977 | 1.2324
|  | 391 | 0.3213 | 578 | 3.7709 | 978 | 1.2066
|  | 392 | 0.3158 | 579 | 3.6664 | 979 | 1.1813
|  | 393 | 0.3097 | 580 | 3.5639 | 980 | 1.1564
|  | 394 | 0.3031 | 581 | 3.4633 | 981 | 1.132
|  | 395 | 0.2961 | 582 | 3.3647 | 982 | 1.108
|  | 396 | 0.2886 | 583 | 3.2681 | 983 | 1.0845
|  | 397 | 0.2809 | 584 | 3.1734 | 984 | 1.0614
|  | 398 | 0.2731 | 585 | 3.0806 | 985 | 1.0388
|  | 399 | 0.2651 | 586 | 2.9898 | 986 | 1.0166
|  | 400 | 0.257 | 587 | 2.9009 | 987 | 0.9948
|  | 401 | 0.249 | 588 | 2.8138 | 988 | 0.9734
|  | 402 | 0.2411 | 589 | 2.7287 | 989 | 0.9525
|  | 403 | 0.2334 | 590 | 2.6455 | 990 | 0.9319
|  | 404 | 0.2258 | 591 | 2.5641 | 991 | 0.9118
|  | 405 | 0.2185 | 592 | 2.4846 | 992 | 0.8921
|  | 406 | 0.2116 | 593 | 2.4069 | 993 | 0.8728
|  | 407 | 0.205 | 594 | 2.3311 | 994 | 0.8538
|  | 408 | 0.1988 | 595 | 2.257 | 995 | 0.8353
|  | 409 | 0.1931 | 596 | 2.1848 | 996 | 0.8171
|  | 410 | 0.1878 | 597 | 2.1143 | 997 | 0.7993
|  | 411 | 0.183 | 598 | 2.0455 | 998 | 0.7819
|  | 412 | 0.1787 | 599 | 1.9785 | 999 | 0.7648
|  | 413 | 0.1749 | 600 | 1.9132 | 1000 | 0.7482
|  | 414 | 0.1716 | 601 | 1.8495 | 1001 | 0.7322
|  | 415 | 0.1689 | 602 | 1.7876 | 1002 | 0.7166
|  | 416 | 0.1667 | 603 | 1.7272 | 1003 | 0.7013
|  | 417 | 0.1651 | 604 | 1.6685 | 1004 | 0.6863
|  | 418 | 0.1639 | 605 | 1.6114 | 1005 | 0.6717
|  | 419 | 0.1634 | 606 | 1.5559 | 1006 | 0.6573
|  | 420 | 0.1633 | 607 | 1.5019 | 1007 | 0.6433
|  | 421 | 0.1637 | 608 | 1.4494 | 1008 | 0.6296
|  | 422 | 0.1646 | 609 | 1.3985 | 1009 | 0.6163
|  | 423 | 0.1659 | 610 | 1.349 | 1010 | 0.6032
|  | 424 | 0.1677 | 611 | 1.301 | 1011 | 0.5904
|  | 425 | 0.1699 | 612 | 1.2544 | 1012 | 0.5779
|  | 426 | 0.1726 | 613 | 1.2092 | 1013 | 0.5657
|  | 427 | 0.1755 | 614 | 1.1654 | 1014 | 0.5537
|  | 428 | 0.1788 | 615 | 1.1229 | 1015 | 0.5421
|  | 429 | 0.1824 | 616 | 1.0818 | 1016 | 0.5307
|  | 430 | 0.1863 | 617 | 1.042 | 1017 | 0.5196
|  | 431 | 0.1905 | 618 | 1.0034 | 1018 | 0.5088
|  | 432 | 0.1948 | 619 | 0.9661 | 1019 | 0.4982
|  | 433 | 0.1994 | 620 | 0.93 | 1020 | 0.4879
|  | 434 | 0.2041 | 621 | 0.8952 | 1021 | 0.4779
|  | 435 | 0.2089 | 622 | 0.8615 | 1022 | 0.4681
|  | 436 | 0.2139 | 623 | 0.829 | 1023 | 0.4585
|  | 437 | 0.2189 | 624 | 0.7976 | 1024 | 0.4492
|  | 438 | 0.2239 | 625 | 0.7673 | 1025 | 0.4401
|  | 439 | 0.229 | 626 | 0.7381 | 1026 | 0.4313
|  | 440 | 0.234 | 627 | 0.7099 | 1027 | 0.4226
|  | 441 | 0.239 | 628 | 0.6828 | 1028 | 0.4143
|  | 442 | 0.2439 | 629 | 0.6567 | 1029 | 0.4061
|  | 443 | 0.2488 | 630 | 0.6316 | 1030 | 0.3981
|  | 444 | 0.2535 | 631 | 0.6074 | 1031 | 0.3904
|  | 445 | 0.2581 | 632 | 0.5842 | 1032 | 0.3829
|  | 446 | 0.2626 | 633 | 0.5619 | 1033 | 0.3756
|  | 447 | 0.2668 | 634 | 0.5405 | 1034 | 0.3685
|  | 448 | 0.2709 | 635 | 0.52 | 1035 | 0.3616
|  | 449 | 0.2748 | 636 | 0.5003 | 1036 | 0.3549
|  | 450 | 0.2784 | 637 | 0.4814 | 1037 | 0.3484
|  | 451 | 0.2819 | 638 | 0.4633 | 1038 | 0.342
|  | 452 | 0.285 | 639 | 0.4461 | 1039 | 0.3359
|  | 453 | 0.2879 | 640 | 0.4296 | 1040 | 0.33
|  | 454 | 0.2906 | 641 | 0.4138 | 1041 | 0.3242
|  | 455 | 0.293 | 642 | 0.3988 | 1042 | 0.3186
|  | 456 | 0.2951 | 643 | 0.3844 | 1043 | 0.3132
|  | 457 | 0.2969 | 644 | 0.3708 | 1044 | 0.3079
|  | 458 | 0.2984 | 645 | 0.3578 | 1045 | 0.3028
|  | 459 | 0.2996 | 646 | 0.3454 | 1046 | 0.2979
|  | 460 | 0.3006 | 647 | 0.3337 | 1047 | 0.2932
|  | 461 | 0.3007 | 648 | 0.3226 | 1048 | 0.2886
|  | 462 | 0.3005 | 649 | 0.312 | 1049 | 0.2841
|  | 463 | 0.3 | 650 | 0.3021 | 1050 | 0.2798
|  | 464 | 0.2994 | 651 | 0.2927 | 1051 | 0.2757
|  | 465 | 0.2984 | 652 | 0.2838 | 1052 | 0.2717
|  | 466 | 0.2973 | 653 | 0.2754 | 1053 | 0.2678
|  | 467 | 0.2959 | 654 | 0.2676 | 1054 | 0.2641
|  | 468 | 0.2943 | 655 | 0.2602 | 1055 | 0.2605
|  | 469 | 0.2924 | 656 | 0.2533 | 1056 | 0.2571
|  | 470 | 0.2904 | 657 | 0.2469 | 1057 | 0.2538
|  | 471 | 0.2882 | 658 | 0.2409 | 1058 | 0.2506
|  | 472 | 0.2858 | 659 | 0.2353 | 1059 | 0.2475
|  | 473 | 0.2832 | 660 | 0.2301 | 1060 | 0.2446
|  | 474 | 0.2805 | 661 | 0.2254 | 1061 | 0.2418
|  | 475 | 0.2776 | 662 | 0.221 | 1062 | 0.2391
|  | 476 | 0.2746 | 663 | 0.2169 | 1063 | 0.2365
|  | 477 | 0.2715 | 664 | 0.2133 | 1064 | 0.234
|  | 478 | 0.2683 | 665 | 0.2099 | 1065 | 0.2317
|  | 479 | 0.265 | 666 | 0.2069 | 1066 | 0.2294
|  | 480 | 0.2616 | 667 | 0.2042 | 1067 | 0.2273
|  | 481 | 0.2582 | 668 | 0.2018 | 1068 | 0.2253
|  | 482 | 0.2547 | 669 | 0.1997 | 1069 | 0.2233
|  | 483 | 0.2511 | 670 | 0.1979 | 1070 | 0.2215
|  | 484 | 0.2476 | 671 | 0.1964 | 1071 | 0.2197
|  | 485 | 0.244 | 672 | 0.1951 | 1072 | 0.2181
|  | 486 | 0.2404 | 673 | 0.194 | 1073 | 0.2165
|  | 487 | 0.2369 | 674 | 0.1932 | 1074 | 0.2151
|  | 488 | 0.2333 | 675 | 0.1926 | 1075 | 0.2137
|  | 489 | 0.2299 | 676 | 0.1923 | 1076 | 0.2124
|  | 490 | 0.2264 | 677 | 0.1921 | 1077 | 0.2112
|  | 491 | 0.2231 | 678 | 0.1921 | 1078 | 0.2101
|  | 492 | 0.2198 | 679 | 0.1924 | 1079 | 0.209
|  | 493 | 0.2165 | 680 | 0.1928 | 1080 | 0.2081
|  | 494 | 0.2134 | 681 | 0.1933 | 1081 | 0.2072
|  | 495 | 0.2104 | 682 | 0.1941 | 1082 | 0.2064
|  | 496 | 0.2075 | 683 | 0.1949 | 1083 | 0.2056
|  | 497 | 0.2048 | 684 | 0.196 | 1084 | 0.2049
|  | 498 | 0.2021 | 685 | 0.1971 | 1085 | 0.2043
|  | 499 | 0.1996 | 686 | 0.1984 | 1086 | 0.2038
|  | 500 | 0.1973 | 687 | 0.1998 | 1087 | 0.2033
|  | 501 | 0.1951 | 688 | 0.2014 | 1088 | 0.2029
|  | 502 | 0.1931 | 689 | 0.203 | 1089 | 0.2026
|  | 503 | 0.1912 | 690 | 0.2048 | 1090 | 0.2023
|  | 504 | 0.1896 | 691 | 0.2066 | 1091 | 0.202
|  | 505 | 0.1881 | 692 | 0.2085 | 1092 | 0.2019
|  | 506 | 0.1868 | 693 | 0.2105 | 1093 | 0.2017
|  | 507 | 0.1857 | 694 | 0.2126 | 1094 | 0.2017
|  | 508 | 0.1847 | 695 | 0.2148 | 1095 | 0.2017
|  | 509 | 0.184 | 696 | 0.217 | 1096 | 0.2017
|  | 510 | 0.1835 | 697 | 0.2193 | 1097 | 0.2018
|  | 511 | 0.1832 | 698 | 0.2216 | 1098 | 0.2019
|  | 512 | 0.183 | 699 | 0.224 | 1099 | 0.2021
|  | 513 | 0.1831 | 700 | 0.2264 | 1100 | 0.2023
|  | 514 | 0.1834 | 701 | 0.2289 | 1101 | 0.2026
|  | 515 | 0.1839 | 702 | 0.2314 | 1102 | 0.2029
|  | 516 | 0.1845 | 703 | 0.2339 | 1103 | 0.2032
|  | 517 | 0.1854 | 704 | 0.2365 | 1104 | 0.2036
|  | 518 | 0.1865 | 705 | 0.2391 | 1105 | 0.204
|  | 519 | 0.1878 | 706 | 0.2417 | 1106 | 0.2045
|  | 520 | 0.1892 | 707 | 0.2443 | 1107 | 0.205
|  | 521 | 0.1909 | 708 | 0.247 | 1108 | 0.2055
|  | 522 | 0.1928 | 709 | 0.2496 | 1109 | 0.2061
|  | 523 | 0.1948 | 710 | 0.2523 | 1110 | 0.2067
|  | 524 | 0.197 | 711 | 0.2549 | 1111 | 0.2073
|  | 525 | 0.1994 | 712 | 0.2576 | 1112 | 0.2079
|  | 526 | 0.2019 | 713 | 0.2602 | 1113 | 0.2086
|  | 527 | 0.2047 | 714 | 0.2629 | 1114 | 0.2093
|  | 528 | 0.2075 | 715 | 0.2655 | 1115 | 0.2101
|  | 529 | 0.2106 | 716 | 0.2681 | 1116 | 0.2108
|  | 530 | 0.2138 | 717 | 0.2707 | 1117 | 0.2116
|  | 531 | 0.2171 | 718 | 0.2733 | 1118 | 0.2124
|  | 532 | 0.2205 | 719 | 0.2759 | 1119 | 0.2132
|  | 533 | 0.2241 | 720 | 0.2785 | 1120 | 0.2141
|  | 534 | 0.2278 | 721 | 0.281 | 1121 | 0.215
|  | 535 | 0.2316 | 722 | 0.2835 | 1122 | 0.2159
|  | 536 | 0.2355 | 723 | 0.2859 | 1123 | 0.2168
|  | 537 | 0.2395 | 724 | 0.2884 | 1124 | 0.2177
|  | 538 | 0.2436 | 725 | 0.2908 | 1125 | 0.2186
|  | 539 | 0.2478 | 726 | 0.2932 | 1126 | 0.2196
|  | 540 | 0.2521 | 727 | 0.2955 | 1127 | 0.2206
|  | 541 | 0.2564 | 728 | 0.2978 | 1128 | 0.2216
|  | 542 | 0.2608 | 729 | 0.3001 | 1129 | 0.2226
|  | 543 | 0.2652 | 730 | 0.3023 | 1130 | 0.2236
|  | 544 | 0.2697 | 731 | 0.3045 | 1131 | 0.2246
|  | 545 | 0.2742 | 732 | 0.3067 | 1132 | 0.2256
|  | 546 | 0.2787 | 733 | 0.3088 | 1133 | 0.2267
|  | 547 | 0.2832 | 734 | 0.3109 | 1134 | 0.2278
|  | 548 | 0.2878 | 735 | 0.3129 | 1135 | 0.2288
|  | 549 | 0.2923 | 736 | 0.3149 | 1136 | 0.2299
|  | 550 | 0.2969 | 737 | 0.3168 | 1137 | 0.231
|  | 551 | 0.3014 | 738 | 0.3187 | 1138 | 0.2321
|  | 552 | 0.3059 | 739 | 0.3205 | 1139 | 0.2332
|  | 553 | 0.3103 | 740 | 0.3223 | 1140 | 0.2343
|  | 554 | 0.3148 | 741 | 0.324 | 1141 | 0.2354
|  | 555 | 0.3191 | 742 | 0.3257 | 1142 | 0.2365
|  | 556 | 0.3235 | 743 | 0.3274 | 1143 | 0.2376
|  | 557 | 0.3277 | 744 | 0.329 | 1144 | 0.2387
|  | 558 | 0.3319 | 745 | 0.3305 | 1145 | 0.2399
|  | 559 | 0.336 | 746 | 0.332 | 1146 | 0.241
|  | 560 | 0.34 | 747 | 0.3334 | 1147 | 0.2421
|  | 561 | 0.3441 | 748 | 0.3348 | 1148 | 0.2432
|  | 562 | 0.348 | 749 | 0.3361 | 1149 | 0.2444
|  | 563 | 0.3518 | 750 | 0.3374 | 1150 | 0.2455
|  | 564 | 0.3555 | 751 | 0.3386 | 1151 | 0.2466
|  | 565 | 0.359 | 752 | 0.3398 | 1152 | 0.2478
|  | 566 | 0.3625 | 753 | 0.3409 | 1153 | 0.2489
|  | 567 | 0.3658 | 754 | 0.342 | 1154 | 0.25
|  | 568 | 0.3689 | 755 | 0.343 | 1155 | 0.2511
|  | 569 | 0.3719 | 756 | 0.3439 | 1156 | 0.2523
|  | 570 | 0.3748 | 757 | 0.3448 | 1157 | 0.2534
|  | 571 | 0.3775 | 758 | 0.3457 | 1158 | 0.2545
|  | 572 | 0.38 | 759 | 0.3465 | 1159 | 0.2556
|  | 573 | 0.3824 | 760 | 0.3472 | 1160 | 0.2567
|  | 574 | 0.3846 | 761 | 0.3479 | 1161 | 0.2578
|  | 575 | 0.3867 | 762 | 0.3486 | 1162 | 0.2589
|  | 576 | 0.3885 | 763 | 0.3492 | 1163 | 0.26
|  | 577 | 0.3903 | 764 | 0.3497 | 1164 | 0.2611
|  | 578 | 0.3918 | 765 | 0.3502 | 1165 | 0.2622
|  | 579 | 0.3932 | 766 | 0.3506 | 1166 | 0.2633
|  | 580 | 0.3944 | 767 | 0.351 | 1167 | 0.2643
|  | 581 | 0.3954 | 768 | 0.3513 | 1168 | 0.2654
|  | 582 | 0.3962 | 769 | 0.3516 | 1169 | 0.2665
|  | 583 | 0.3969 | 770 | 0.3518 | 1170 | 0.2675
|  | 584 | 0.3974 | 771 | 0.352 | 1171 | 0.2686
|  | 585 | 0.3977 | 772 | 0.3521 | 1172 | 0.2696
|  | 586 | 0.3978 | 773 | 0.3522 | 1173 | 0.2706
|  | 587 | 0.3978 | 774 | 0.3522 | 1174 | 0.2717
|  | 588 | 0.3975 | 775 | 0.3522 | 1175 | 0.2727
|  | 589 | 0.3972 | 776 | 0.3521 | 1176 | 0.2737
|  | 590 | 0.3966 | 777 | 0.352 | 1177 | 0.2747
|  | 591 | 0.3958 | 778 | 0.3519 | 1178 | 0.2757
|  | 592 | 0.3949 | 779 | 0.3517 | 1179 | 0.2766
|  | 593 | 0.3939 | 780 | 0.3514 | 1180 | 0.2776
|  | 594 | 0.3926 | 781 | 0.3511 | 1181 | 0.2786
|  | 595 | 0.3912 | 782 | 0.3508 | 1182 | 0.2795
|  | 596 | 0.3897 | 783 | 0.3504 | 1183 | 0.2805
|  | 597 | 0.3879 | 784 | 0.3499 | 1184 | 0.2814
|  | 598 | 0.3861 | 785 | 0.3494 | 1185 | 0.2823
|  | 599 | 0.3841 | 786 | 0.3489 | 1186 | 0.2832
|  | 600 | 0.3819 | 787 | 0.3484 | 1187 | 0.2841
|  | 601 | 0.3796 | 788 | 0.3478 | 1188 | 0.285
|  | 602 | 0.3771 | 789 | 0.3471 | 1189 | 0.2859
|  | 603 | 0.3746 | 790 | 0.3464 | 1190 | 0.2867
|  | 604 | 0.3719 | 791 | 0.3457 | 1191 | 0.2876
|  | 605 | 0.369 | 792 | 0.3449 | 1192 | 0.2884
|  | 606 | 0.3661 | 793 | 0.3441 | 1193 | 0.2893
|  | 607 | 0.3631 | 794 | 0.3433 | 1194 | 0.2901
|  | 608 | 0.3599 | 795 | 0.3424 | 1195 | 0.2909
|  | 609 | 0.3566 | 796 | 0.3415 | 1196 | 0.2917
|  | 610 | 0.3533 | 797 | 0.3405 | 1197 | 0.2925
|  | 611 | 0.3498 | 798 | 0.3395 | 1198 | 0.2933
|  | 612 | 0.3463 | 799 | 0.3385 | 1199 | 0.294
|  | 613 | 0.3427 | 800 | 0.3374 | 1200 | 0.2948
|  | 614 | 0.339 | 801 | 0.3363 | 1201 | 0.2955
|  | 615 | 0.3353 | 802 | 0.3351 | 1202 | 0.2962
|  | 616 | 0.3315 | 803 | 0.3339 | 1203 | 0.2969
|  | 617 | 0.3277 | 804 | 0.3327 | 1204 | 0.2976
|  | 618 | 0.3238 | 805 | 0.3315 | 1205 | 0.2983
|  | 619 | 0.3199 | 806 | 0.3302 | 1206 | 0.299
|  | 620 | 0.3159 | 807 | 0.329 | 1207 | 0.2997
|  | 621 | 0.3119 | 808 | 0.3277 | 1208 | 0.3003
|  | 622 | 0.308 | 809 | 0.3263 | 1209 | 0.301
|  | 623 | 0.304 | 810 | 0.325 | 1210 | 0.3016
|  | 624 | 0.3 | 811 | 0.3236 | 1211 | 0.3022
|  | 625 | 0.296 | 812 | 0.3222 | 1212 | 0.3028
|  | 626 | 0.2921 | 813 | 0.3208 | 1213 | 0.3034
|  | 627 | 0.2881 | 814 | 0.3194 | 1214 | 0.304
|  | 628 | 0.2842 | 815 | 0.318 | 1215 | 0.3045
|  | 629 | 0.2804 | 816 | 0.3165 | 1216 | 0.3051
|  | 630 | 0.2766 | 817 | 0.3151 | 1217 | 0.3056
|  | 631 | 0.2728 | 818 | 0.3136 | 1218 | 0.3062
|  | 632 | 0.2691 | 819 | 0.3121 | 1219 | 0.3067
|  | 633 | 0.2655 | 820 | 0.3106 | 1220 | 0.3072
|  | 634 | 0.262 | 821 | 0.3091 | 1221 | 0.3077
|  | 635 | 0.2586 | 822 | 0.3076 | 1222 | 0.3081
|  | 636 | 0.2553 | 823 | 0.306 | 1223 | 0.3086
|  | 637 | 0.252 | 824 | 0.3045 | 1224 | 0.309
|  | 638 | 0.2489 | 825 | 0.3029 | 1225 | 0.3095
|  | 639 | 0.246 | 826 | 0.3013 | 1226 | 0.3099
|  | 640 | 0.2431 | 827 | 0.2998 | 1227 | 0.3103
|  | 641 | 0.2404 | 828 | 0.2982 | 1228 | 0.3107
|  | 642 | 0.2379 | 829 | 0.2966 | 1229 | 0.3111
|  | 643 | 0.2355 | 830 | 0.295 | 1230 | 0.3115
|  | 644 | 0.2333 | 831 | 0.2934 | 1231 | 0.3118
|  | 645 | 0.2312 | 832 | 0.2918 | 1232 | 0.3122
|  | 646 | 0.2294 | 833 | 0.2901 | 1233 | 0.3125
|  | 647 | 0.2277 | 834 | 0.2885 | 1234 | 0.3128
|  | 648 | 0.2263 | 835 | 0.2869 | 1235 | 0.3132
|  | 649 | 0.225 | 836 | 0.2853 | 1236 | 0.3135
|  | 650 | 0.224 | 837 | 0.2836 | 1237 | 0.3137
|  | 651 | 0.2232 | 838 | 0.282 | 1238 | 0.314
|  | 652 | 0.2226 | 839 | 0.2804 | 1239 | 0.3143
|  | 653 | 0.2223 | 840 | 0.2787 | 1240 | 0.3145
|  | 654 | 0.2222 | 841 | 0.2771 | 1241 | 0.3148
|  | 655 | 0.2224 | 842 | 0.2755 | 1242 | 0.315
|  | 656 | 0.2228 | 843 | 0.2738 | 1243 | 0.3152
|  | 657 | 0.2236 | 844 | 0.2722 | 1244 | 0.3154
|  | 658 | 0.2246 | 845 | 0.2706 | 1245 | 0.3156
|  | 659 | 0.2259 | 846 | 0.269 | 1246 | 0.3158
|  | 660 | 0.2275 | 847 | 0.2673 | 1247 | 0.3159
|  | 661 | 0.2294 | 848 | 0.2657 | 1248 | 0.3161
|  | 662 | 0.2316 | 849 | 0.2641 | 1249 | 0.3162
|  | 663 | 0.2342 | 850 | 0.2625 | 1250 | 0.3164
|  | 664 | 0.2371 | 851 | 0.2609 | 1251 | 0.3165
|  | 665 | 0.2403 | 852 | 0.2593 | 1252 | 0.3166
|  | 666 | 0.2438 | 853 | 0.2577 | 1253 | 0.3167
|  | 667 | 0.2477 | 854 | 0.2561 | 1254 | 0.3168
|  | 668 | 0.252 | 855 | 0.2546 | 1255 | 0.3169
|  | 669 | 0.2566 | 856 | 0.253 | 1256 | 0.3169
|  | 670 | 0.2616 | 857 | 0.2514 | 1257 | 0.317
|  | 671 | 0.267 | 858 | 0.2499 | 1258 | 0.317
|  | 672 | 0.2728 | 859 | 0.2484 | 1259 | 0.317
|  | 673 | 0.2789 | 860 | 0.2468 | 1260 | 0.3171
|  | 674 | 0.2855 | 861 | 0.2453 | 1261 | 0.3171
|  | 675 | 0.2924 | 862 | 0.2438 | 1262 | 0.3171
|  | 676 | 0.2998 | 863 | 0.2423 | 1263 | 0.317
|  | 677 | 0.3075 | 864 | 0.2408 | 1264 | 0.317
|  | 678 | 0.3157 | 865 | 0.2394 | 1265 | 0.317
|  | 679 | 0.3244 | 866 | 0.2379 | 1266 | 0.3169
|  | 680 | 0.3334 | 867 | 0.2365 | 1267 | 0.3169
|  | 681 | 0.3429 | 868 | 0.2351 | 1268 | 0.3168
|  | 682 | 0.3528 | 869 | 0.2337 | 1269 | 0.3167
|  | 683 | 0.3632 | 870 | 0.2323 | 1270 | 0.3167
|  | 684 | 0.374 | 871 | 0.2309 | 1271 | 0.3166
|  | 685 | 0.3853 | 872 | 0.2295 | 1272 | 0.3165
|  | 686 | 0.3971 | 873 | 0.2282 | 1273 | 0.3163
|  | 687 | 0.4093 | 874 | 0.2269 | 1274 | 0.3162
|  | 688 | 0.422 | 875 | 0.2256 | 1275 | 0.3161
|  | 689 | 0.4351 | 876 | 0.2243 | 1276 | 0.3159
|  | 690 | 0.4488 | 877 | 0.223 | 1277 | 0.3158
|  | 691 | 0.4629 | 878 | 0.2218 | 1278 | 0.3156
|  | 692 | 0.4775 | 879 | 0.2205 | 1279 | 0.3154
|  | 693 | 0.4926 | 880 | 0.2193 | 1280 | 0.3153
|  | 694 | 0.5082 | 881 | 0.2182 | 1281 | 0.3151
|  | 695 | 0.5242 | 882 | 0.217 | 1282 | 0.3149
|  | 696 | 0.5408 | 883 | 0.2158 | 1283 | 0.3147
|  | 697 | 0.5579 | 884 | 0.2147 | 1284 | 0.3144
|  | 698 | 0.5755 | 885 | 0.2136 | 1285 | 0.3142
|  | 699 | 0.5936 | 886 | 0.2125 | 1286 | 0.314
|  | 700 | 0.6122 | 887 | 0.2115 | 1287 | 0.3137
|  | 701 | 0.6313 | 888 | 0.2105 | 1288 | 0.3135
|  | 702 | 0.651 | 889 | 0.2095 | 1289 | 0.3132
|  | 703 | 0.6711 | 890 | 0.2085 | 1290 | 0.3129
|  | 704 | 0.6918 | 891 | 0.2075 | 1291 | 0.3127
|  | 705 | 0.713 | 892 | 0.2066 | 1292 | 0.3124
|  | 706 | 0.7347 | 893 | 0.2057 | 1293 | 0.3121
|  | 707 | 0.757 | 894 | 0.2048 | 1294 | 0.3118
|  | 708 | 0.7797 | 895 | 0.204 | 1295 | 0.3115
|  | 709 | 0.803 | 896 | 0.2031 | 1296 | 0.3112
|  | 710 | 0.8269 | 897 | 0.2024 | 1297 | 0.3108
|  | 711 | 0.8512 | 898 | 0.2016 | 1298 | 0.3105
|  | 712 | 0.8761 | 899 | 0.2008 | 1299 | 0.3102
|  | 713 | 0.9015 | 900 | 0.2001 | 1300 | 0.3098
|  | 714 | 0.9275 | 901 | 0.1995 | 1301 | 0.3095
|  | 715 | 0.9539 | 902 | 0.1988 | 1302 | 0.3091
|  | 716 | 0.9809 | 903 | 0.1982 | 1303 | 0.3087
|  | 717 | 1.0085 | 904 | 0.1976 | 1304 | 0.3084
|  | 718 | 1.0365 | 905 | 0.197 | 1305 | 0.308
|  | 719 | 1.0651 | 906 | 0.1965 | 1306 | 0.3076
|  | 720 | 1.0943 | 907 | 0.196 | 1307 | 0.3072
|  | 721 | 1.1239 | 908 | 0.1955 | 1308 | 0.3068
|  | 722 | 1.1541 | 909 | 0.1951 | 1309 | 0.3064
|  | 723 | 1.1848 | 910 | 0.1947 | 1310 | 0.306
|  | 724 | 1.2161 | 911 | 0.1943 | 1311 | 0.3056
|  | 725 | 1.2479 | 912 | 0.194 | 1312 | 0.3051
|  | 726 | 1.2802 | 913 | 0.1937 | 1313 | 0.3047
|  | 727 | 1.313 | 914 | 0.1934 | 1314 | 0.3043
|  | 728 | 1.3463 | 915 | 0.1932 | 1315 | 0.3038
|  | 729 | 1.3802 | 916 | 0.193 | 1316 | 0.3034
|  | 730 | 1.4146 | 917 | 0.1929 | 1317 | 0.3029
|  | 731 | 1.4495 | 918 | 0.1927 | 1318 | 0.3024
|  | 732 | 1.4849 | 919 | 0.1926 | 1319 | 0.302
|  | 733 | 1.5208 | 920 | 0.1926 | 1320 | 0.3015
|  | 734 | 1.5573 | 921 | 0.1926 | 1321 | 0.301
|  | 735 | 1.5942 | 922 | 0.1926 | 1322 | 0.3006
|  | 736 | 1.6317 | 923 | 0.1926 | 1323 | 0.3001
|  | 737 | 1.6697 | 924 | 0.1927 | 1324 | 0.2996
|  | 738 | 1.7081 | 925 | 0.1928 | 1325 | 0.2991
|  | 739 | 1.7471 | 926 | 0.193 | 1326 | 0.2986
|  | 740 | 1.7866 | 927 | 0.1932 | 1327 | 0.2981
|  | 741 | 1.8265 | 928 | 0.1935 | 1328 | 0.2976
|  | 742 | 1.867 | 929 | 0.1937 | 1329 | 0.2971
|  | 743 | 1.9079 | 930 | 0.1941 | 1330 | 0.2965
|  | 744 | 1.9493 | 931 | 0.1944 | 1331 | 0.296
|  | 745 | 1.9912 | 932 | 0.1948 | 1332 | 0.2955
|  | 746 | 2.0336 | 933 | 0.1953 | 1333 | 0.295
|  | 747 | 2.0764 | 934 | 0.1957 | 1334 | 0.2944
|  | 748 | 2.1197 | 935 | 0.1963 | 1335 | 0.2939
|  | 749 | 2.1635 | 936 | 0.1968 | 1336 | 0.2934
|  | 750 | 2.2078 | 937 | 0.1974 | 1337 | 0.2928
|  | 751 | 2.2525 | 938 | 0.1981 | 1338 | 0.2923
|  | 752 | 2.2976 | 939 | 0.1987 | 1339 | 0.2917
|  | 753 | 2.3432 | 940 | 0.1995 | 1340 | 0.2912
|  | 754 | 2.3893 | 941 | 0.2002 | 1341 | 0.2906
|  | 755 | 2.4358 | 942 | 0.2011 | 1342 | 0.29
|  | 756 | 2.4827 | 943 | 0.2019 | 1343 | 0.2895
|  | 757 | 2.5301 | 944 | 0.2028 | 1344 | 0.2889
|  | 758 | 2.5779 | 945 | 0.2037 | 1345 | 0.2884
|  | 759 | 2.6261 | 946 | 0.2047 | 1346 | 0.2878
|  | 760 | 2.6748 | 947 | 0.2058 | 1347 | 0.2872
|  | 761 | 2.7239 | 948 | 0.2068 | 1348 | 0.2866
|  | 762 | 2.7733 | 949 | 0.2079 | 1349 | 0.2861
|  | 763 | 2.8232 | 950 | 0.2091 | 1350 | 0.2855
|  | 764 | 2.8735 | 951 | 0.2103 | 1351 | 0.2849
|  | 765 | 2.9242 | 952 | 0.2115 | 1352 | 0.2843
|  | 766 | 2.9753 | 953 | 0.2128 | 1353 | 0.2837
|  | 767 | 3.0267 | 954 | 0.2142 | 1354 | 0.2831
|  | 768 | 3.0786 | 955 | 0.2156 | 1355 | 0.2826
|  | 769 | 3.1308 | 956 | 0.217 | 1356 | 0.282
|  | 770 | 3.1834 | 957 | 0.2185 | 1357 | 0.2814
|  | 771 | 3.2363 | 958 | 0.22 | 1358 | 0.2808
|  | 772 | 3.2897 | 959 | 0.2216 | 1359 | 0.2802
|  | 773 | 3.3434 | 960 | 0.2232 | 1360 | 0.2796
|  | 774 | 3.3974 | 961 | 0.2248 | 1361 | 0.279
|  | 775 | 3.4518 | 962 | 0.2265 | 1362 | 0.2784
|  | 776 | 3.5065 | 963 | 0.2283 | 1363 | 0.2778
|  | 777 | 3.5616 | 964 | 0.2301 | 1364 | 0.2772
|  | 778 | 3.6169 | 965 | 0.2319 | 1365 | 0.2766
|  | 779 | 3.6727 | 966 | 0.2338 | 1366 | 0.276
|  | 780 | 3.7287 | 967 | 0.2358 | 1367 | 0.2754
|  | 781 | 3.785 | 968 | 0.2378 | 1368 | 0.2748
|  | 782 | 3.8417 | 969 | 0.2398 | 1369 | 0.2742
|  | 783 | 3.8987 | 970 | 0.2419 | 1370 | 0.2736
|  | 784 | 3.9559 | 971 | 0.244 | 1371 | 0.273
|  | 785 | 4.0135 | 972 | 0.2462 | 1372 | 0.2724
|  | 786 | 4.0713 | 973 | 0.2485 | 1373 | 0.2718
|  | 787 | 4.1294 | 974 | 0.2507 | 1374 | 0.2712
|  | 788 | 4.1878 | 975 | 0.2531 | 1375 | 0.2706
|  | 789 | 4.2465 | 976 | 0.2555 | 1376 | 0.27
|  | 790 | 4.3054 | 977 | 0.2579 | 1377 | 0.2694
|  | 791 | 4.3646 | 978 | 0.2604 | 1378 | 0.2688
|  | 792 | 4.4241 | 979 | 0.2629 | 1379 | 0.2682
|  | 793 | 4.4838 | 980 | 0.2655 | 1380 | 0.2677
|  | 794 | 4.5437 | 981 | 0.2681 | 1381 | 0.2671
|  | 795 | 4.6039 | 982 | 0.2708 | 1382 | 0.2665
|  | 796 | 4.6643 | 983 | 0.2735 | 1383 | 0.2659
|  | 797 | 4.725 | 984 | 0.2763 | 1384 | 0.2653
|  | 798 | 4.7858 | 985 | 0.2791 | 1385 | 0.2647
|  | 799 | 4.8469 | 986 | 0.282 | 1386 | 0.2641
|  | 800 | 4.9082 | 987 | 0.285 | 1387 | 0.2635
|  | 801 | 4.9697 | 988 | 0.2879 | 1388 | 0.263
|  | 802 | 5.0313 | 989 | 0.291 | 1389 | 0.2624
|  | 803 | 5.0932 | 990 | 0.2941 | 1390 | 0.2618
|  | 804 | 5.1553 | 991 | 0.2972 | 1391 | 0.2612
|  | 805 | 5.2175 | 992 | 0.3004 | 1392 | 0.2606
|  | 806 | 5.28 | 993 | 0.3036 | 1393 | 0.2601
|  | 807 | 5.3426 | 994 | 0.3069 | 1394 | 0.2595
|  | 808 | 5.4053 | 995 | 0.3103 | 1395 | 0.2589
|  | 809 | 5.4682 | 996 | 0.3137 | 1396 | 0.2584
|  | 810 | 5.5313 | 997 | 0.3171 | 1397 | 0.2578
|  | 811 | 5.5938 | 998 | 0.3206 | 1398 | 0.2572
|  | 812 | 5.6564 | 999 | 0.3242 | 1399 | 0.2567
|  | 813 | 5.7192 | 1000 | 0.3278 | 1400 | 0.2561
|  | 814 | 5.7821 | 1001 | 0.3314 | 1401 | 0.2556
|  | 815 | 5.8451 | 1002 | 0.3352 | 1402 | 0.255
|  | 816 | 5.9082 | 1003 | 0.3389 | 1403 | 0.2545
|  | 817 | 5.9714 | 1004 | 0.3428 | 1404 | 0.254
|  | 818 | 6.0348 | 1005 | 0.3466 | 1405 | 0.2534
|  | 819 | 6.0982 | 1006 | 0.3506 | 1406 | 0.2529
|  | 820 | 6.1618 | 1007 | 0.3546 | 1407 | 0.2524
|  | 821 | 6.2254 | 1008 | 0.3586 | 1408 | 0.2518
|  | 822 | 6.2892 | 1009 | 0.3627 | 1409 | 0.2513
|  | 823 | 6.353 | 1010 | 0.3668 | 1410 | 0.2508
|  | 824 | 6.4169 | 1011 | 0.371 | 1411 | 0.2503
|  | 825 | 6.4808 | 1012 | 0.3752 | 1412 | 0.2498
|  | 826 | 6.5449 | 1013 | 0.3795 | 1413 | 0.2493
|  | 827 | 6.6089 | 1014 | 0.3838 | 1414 | 0.2488
|  | 828 | 6.6731 | 1015 | 0.3882 | 1415 | 0.2483
|  | 829 | 6.7373 | 1016 | 0.3927 | 1416 | 0.2478
|  | 830 | 6.8016 | 1017 | 0.3972 | 1417 | 0.2473
|  | 831 | 6.8659 | 1018 | 0.4017 | 1418 | 0.2468
|  | 832 | 6.9302 | 1019 | 0.4063 | 1419 | 0.2463
|  | 833 | 6.9946 | 1020 | 0.4109 | 1420 | 0.2458
|  | 834 | 7.059 | 1021 | 0.4156 | 1421 | 0.2454
|  | 835 | 7.1235 | 1022 | 0.4204 | 1422 | 0.2449
|  | 836 | 7.1879 | 1023 | 0.4252 | 1423 | 0.2445
|  | 837 | 7.2524 | 1024 | 0.43 | 1424 | 0.244
|  | 838 | 7.3169 | 1025 | 0.4349 | 1425 | 0.2436
|  | 839 | 7.3814 | 1026 | 0.4399 | 1426 | 0.2431
|  | 840 | 7.4459 | 1027 | 0.4449 | 1427 | 0.2427
|  | 841 | 7.5104 | 1028 | 0.4499 | 1428 | 0.2422
|  | 842 | 7.575 | 1029 | 0.455 | 1429 | 0.2418
|  | 843 | 7.6395 | 1030 | 0.4602 | 1430 | 0.2414
|  | 844 | 7.704 | 1031 | 0.4654 | 1431 | 0.241
|  | 845 | 7.7684 | 1032 | 0.4706 | 1432 | 0.2406
|  | 846 | 7.8329 | 1033 | 0.4759 | 1433 | 0.2402
|  | 847 | 7.8973 | 1034 | 0.4813 | 1434 | 0.2398
|  | 848 | 7.9617 | 1035 | 0.4867 | 1435 | 0.2394
|  | 849 | 8.0261 | 1036 | 0.4922 | 1436 | 0.239
|  | 850 | 8.0905 | 1037 | 0.4977 | 1437 | 0.2386
|  | 851 | 8.1548 | 1038 | 0.5032 | 1438 | 0.2383
|  | 852 | 8.219 | 1039 | 0.5088 | 1439 | 0.2379
|  | 853 | 8.2832 | 1040 | 0.5145 | 1440 | 0.2375
|  | 854 | 8.3474 | 1041 | 0.5202 | 1441 | 0.2372
|  | 855 | 8.4115 | 1042 | 0.526 | 1442 | 0.2369
|  | 856 | 8.4756 | 1043 | 0.5318 | 1443 | 0.2365
|  | 857 | 8.5395 | 1044 | 0.5377 | 1444 | 0.2362
|  | 858 | 8.6035 | 1045 | 0.5436 | 1445 | 0.2359
|  | 859 | 8.6673 | 1046 | 0.5495 | 1446 | 0.2356
|  | 860 | 8.7311 | 1047 | 0.5556 | 1447 | 0.2353
|  | 861 | 8.7948 | 1048 | 0.5616 | 1448 | 0.235
|  | 862 | 8.8585 | 1049 | 0.5677 | 1449 | 0.2347
|  | 863 | 8.922 | 1050 | 0.5739 | 1450 | 0.2344
|  | 864 | 8.9855 | 1051 | 0.5801 | 1451 | 0.2341
|  | 865 | 9.0488 | 1052 | 0.5864 | 1452 | 0.2338
|  | 866 | 9.1121 | 1053 | 0.5927 | 1453 | 0.2336
|  | 867 | 9.1753 | 1054 | 0.5991 | 1454 | 0.2333
|  | 868 | 9.2384 | 1055 | 0.6055 | 1455 | 0.2331
|  | 869 | 9.3014 | 1056 | 0.612 | 1456 | 0.2328
|  | 870 | 9.3643 | 1057 | 0.6185 | 1457 | 0.2326
|  | 871 | 9.4271 | 1058 | 0.625 | 1458 | 0.2324
|  | 872 | 9.4897 | 1059 | 0.6317 | 1459 | 0.2322
|  | 873 | 9.5523 | 1060 | 0.6383 | 1460 | 0.232
|  | 874 | 9.6147 | 1061 | 0.6451 | 1461 | 0.2318
|  | 875 | 9.6771 | 1062 | 0.6518 | 1462 | 0.2316
|  | 876 | 9.7393 | 1063 | 0.6586 | 1463 | 0.2314
|  | 877 | 9.8013 | 1064 | 0.6655 | 1464 | 0.2312
|  | 878 | 9.8633 | 1065 | 0.6724 | 1465 | 0.2311
|  | 879 | 9.9251 | 1066 | 0.6794 | 1466 | 0.2309
|  | 880 | 9.9868 | 1067 | 0.6864 | 1467 | 0.2308
|  | 881 | 10.0483 | 1068 | 0.6935 | 1468 | 0.2307
|  | 882 | 10.1097 | 1069 | 0.7006 | 1469 | 0.2305
|  | 883 | 10.171 | 1070 | 0.7077 | 1470 | 0.2304
|  | 884 | 10.2321 | 1071 | 0.7149 | 1471 | 0.2303
|  | 885 | 10.2931 | 1072 | 0.7222 | 1472 | 0.2302
|  | 886 | 10.354 | 1073 | 0.7295 | 1473 | 0.2301
|  | 887 | 10.4146 | 1074 | 0.7369 | 1474 | 0.2301
|  | 888 | 10.4752 | 1075 | 0.7443 | 1475 | 0.23
|  | 889 | 10.5356 | 1076 | 0.7517 | 1476 | 0.2299
|  | 890 | 10.5958 | 1077 | 0.7592 | 1477 | 0.2299
|  | 891 | 10.6558 | 1078 | 0.7668 | 1478 | 0.2299
|  | 892 | 10.7157 | 1079 | 0.7744 | 1479 | 0.2298
|  | 893 | 10.7755 | 1080 | 0.782 | 1480 | 0.2298
|  | 894 | 10.835 | 1081 | 0.7897 | 1481 | 0.2298
|  | 895 | 10.8944 | 1082 | 0.7974 | 1482 | 0.2298
|  | 896 | 10.9537 | 1083 | 0.8052 | 1483 | 0.2298
|  | 897 | 11.0127 | 1084 | 0.813 | 1484 | 0.2299
|  | 898 | 11.0716 | 1085 | 0.8209 | 1485 | 0.2299
|  | 899 | 11.1303 | 1086 | 0.8289 | 1486 | 0.2299
|  | 900 | 11.1889 | 1087 | 0.8368 | 1487 | 0.23
|  | 901 | 11.2472 | 1088 | 0.8449 | 1488 | 0.2301
|  | 902 | 11.3054 | 1089 | 0.8529 | 1489 | 0.2302
|  | 903 | 11.3634 | 1090 | 0.861 | 1490 | 0.2302
|  | 904 | 11.4212 | 1091 | 0.8692 | 1491 | 0.2303
|  | 905 | 11.4788 | 1092 | 0.8774 | 1492 | 0.2305
|  | 906 | 11.5362 | 1093 | 0.8857 | 1493 | 0.2306
|  | 907 | 11.5935 | 1094 | 0.894 | 1494 | 0.2307
|  | 908 | 11.6505 | 1095 | 0.9023 | 1495 | 0.2309
|  | 909 | 11.7074 | 1096 | 0.9107 | 1496 | 0.231
|  | 910 | 11.764 | 1097 | 0.9192 | 1497 | 0.2312
|  |  |  | 1098 | 0.9277 | 1498 | 0.2314
|  |  |  | 1099 | 0.9362 | 1499 | 0.2316
|  |  |  | 1100 | 0.9448 | 1500 | 0.2318
|  |  |  | 1101 | 0.9534 | 1501 | 0.232
|  |  |  | 1102 | 0.9621 | 1502 | 0.2322
|  |  |  | 1103 | 0.9708 | 1503 | 0.2324
|  |  |  | 1104 | 0.9795 | 1504 | 0.2327
|  |  |  | 1105 | 0.9883 | 1505 | 0.233
|  |  |  | 1106 | 0.9972 | 1506 | 0.2332
|  |  |  | 1107 | 1.0061 | 1507 | 0.2335
|  |  |  | 1108 | 1.015 | 1508 | 0.2338
|  |  |  | 1109 | 1.024 | 1509 | 0.2341
|  |  |  | 1110 | 1.033 | 1510 | 0.2345
|  |  |  | 1111 | 1.0421 | 1511 | 0.2348
|  |  |  | 1112 | 1.0512 | 1512 | 0.2351
|  |  |  | 1113 | 1.0604 | 1513 | 0.2355
|  |  |  | 1114 | 1.0696 | 1514 | 0.2359
|  |  |  | 1115 | 1.0788 | 1515 | 0.2363
|  |  |  | 1116 | 1.0881 | 1516 | 0.2367
|  |  |  | 1117 | 1.0974 | 1517 | 0.2371
|  |  |  | 1118 | 1.1068 | 1518 | 0.2375
|  |  |  | 1119 | 1.1162 | 1519 | 0.238
|  |  |  | 1120 | 1.1257 | 1520 | 0.2384
|  |  |  | 1121 | 1.1352 | 1521 | 0.2389
|  |  |  | 1122 | 1.1447 | 1522 | 0.2393
|  |  |  | 1123 | 1.1543 | 1523 | 0.2398
|  |  |  | 1124 | 1.164 | 1524 | 0.2403
|  |  |  | 1125 | 1.1736 | 1525 | 0.2409
|  |  |  | 1126 | 1.1833 | 1526 | 0.2414
|  |  |  | 1127 | 1.1931 | 1527 | 0.2419
|  |  |  | 1128 | 1.2029 | 1528 | 0.2425
|  |  |  | 1129 | 1.2127 | 1529 | 0.2431
|  |  |  | 1130 | 1.2226 | 1530 | 0.2437
|  |  |  | 1131 | 1.2325 | 1531 | 0.2443
|  |  |  | 1132 | 1.2425 | 1532 | 0.2449
|  |  |  | 1133 | 1.2525 | 1533 | 0.2455
|  |  |  | 1134 | 1.2625 | 1534 | 0.2462
|  |  |  | 1135 | 1.2726 | 1535 | 0.2468
|  |  |  | 1136 | 1.2827 | 1536 | 0.2475
|  |  |  | 1137 | 1.2929 | 1537 | 0.2482
|  |  |  | 1138 | 1.3031 | 1538 | 0.2489
|  |  |  | 1139 | 1.3133 | 1539 | 0.2496
|  |  |  | 1140 | 1.3236 | 1540 | 0.2503
|  |  |  | 1141 | 1.3339 | 1541 | 0.2511
|  |  |  | 1142 | 1.3443 | 1542 | 0.2518
|  |  |  | 1143 | 1.3547 | 1543 | 0.2526
|  |  |  | 1144 | 1.3651 | 1544 | 0.2534
|  |  |  | 1145 | 1.3756 | 1545 | 0.2542
|  |  |  | 1146 | 1.3861 | 1546 | 0.255
|  |  |  | 1147 | 1.3966 | 1547 | 0.2558
|  |  |  | 1148 | 1.4072 | 1548 | 0.2567
|  |  |  | 1149 | 1.4179 | 1549 | 0.2575
|  |  |  | 1150 | 1.4285 | 1550 | 0.2584
|  |  |  | 1151 | 1.4392 | 1551 | 0.2593
|  |  |  | 1152 | 1.45 | 1552 | 0.2602
|  |  |  | 1153 | 1.4607 | 1553 | 0.2611
|  |  |  | 1154 | 1.4715 | 1554 | 0.2621
|  |  |  | 1155 | 1.4824 | 1555 | 0.263
|  |  |  | 1156 | 1.4933 | 1556 | 0.264
|  |  |  | 1157 | 1.5042 | 1557 | 0.265
|  |  |  | 1158 | 1.5151 | 1558 | 0.266
|  |  |  | 1159 | 1.5261 | 1559 | 0.267
|  |  |  | 1160 | 1.5372 | 1560 | 0.268
|  |  |  | 1161 | 1.5482 | 1561 | 0.2691
|  |  |  | 1162 | 1.5593 | 1562 | 0.2701
|  |  |  | 1163 | 1.5705 | 1563 | 0.2712
|  |  |  | 1164 | 1.5816 | 1564 | 0.2723
|  |  |  | 1165 | 1.5928 | 1565 | 0.2734
|  |  |  | 1166 | 1.6041 | 1566 | 0.2745
|  |  |  | 1167 | 1.6153 | 1567 | 0.2757
|  |  |  | 1168 | 1.6267 | 1568 | 0.2768
|  |  |  | 1169 | 1.638 | 1569 | 0.278
|  |  |  | 1170 | 1.6494 | 1570 | 0.2792
|  |  |  | 1171 | 1.6608 | 1571 | 0.2804
|  |  |  | 1172 | 1.6722 | 1572 | 0.2816
|  |  |  | 1173 | 1.6837 | 1573 | 0.2829
|  |  |  | 1174 | 1.6952 | 1574 | 0.2841
|  |  |  | 1175 | 1.7067 | 1575 | 0.2854
|  |  |  | 1176 | 1.7183 | 1576 | 0.2867
|  |  |  | 1177 | 1.7299 | 1577 | 0.288
|  |  |  | 1178 | 1.7416 | 1578 | 0.2893
|  |  |  | 1179 | 1.7532 | 1579 | 0.2906
|  |  |  | 1180 | 1.7649 | 1580 | 0.292
|  |  |  | 1181 | 1.7767 | 1581 | 0.2933
|  |  |  | 1182 | 1.7884 | 1582 | 0.2947
|  |  |  | 1183 | 1.8002 | 1583 | 0.2961
|  |  |  | 1184 | 1.812 | 1584 | 0.2976
|  |  |  | 1185 | 1.8239 | 1585 | 0.299
|  |  |  | 1186 | 1.8358 | 1586 | 0.3004
|  |  |  | 1187 | 1.8477 | 1587 | 0.3019
|  |  |  | 1188 | 1.8597 | 1588 | 0.3034
|  |  |  | 1189 | 1.8716 | 1589 | 0.3049
|  |  |  | 1190 | 1.8837 | 1590 | 0.3064
|  |  |  | 1191 | 1.8957 | 1591 | 0.308
|  |  |  | 1192 | 1.9078 | 1592 | 0.3095
|  |  |  | 1193 | 1.9199 | 1593 | 0.3111
|  |  |  | 1194 | 1.932 | 1594 | 0.3127
|  |  |  | 1195 | 1.9441 | 1595 | 0.3143
|  |  |  | 1196 | 1.9563 | 1596 | 0.3159
|  |  |  | 1197 | 1.9685 | 1597 | 0.3175
|  |  |  | 1198 | 1.9808 | 1598 | 0.3192
|  |  |  | 1199 | 1.9931 | 1599 | 0.3209
|  |  |  | 1200 | 2.0054 | 1600 | 0.3226
|  |  |  | 1201 | 2.0177 | 1601 | 0.3243
|  |  |  | 1202 | 2.03 | 1602 | 0.326
|  |  |  | 1203 | 2.0424 | 1603 | 0.3278
|  |  |  | 1204 | 2.0548 | 1604 | 0.3295
|  |  |  | 1205 | 2.0672 | 1605 | 0.3313
|  |  |  | 1206 | 2.0797 | 1606 | 0.3331
|  |  |  | 1207 | 2.0922 | 1607 | 0.3349
|  |  |  | 1208 | 2.1047 | 1608 | 0.3368
|  |  |  | 1209 | 2.1172 | 1609 | 0.3386
|  |  |  | 1210 | 2.1298 | 1610 | 0.3405
|  |  |  | 1211 | 2.1424 | 1611 | 0.3424
|  |  |  | 1212 | 2.155 | 1612 | 0.3443
|  |  |  | 1213 | 2.1677 | 1613 | 0.3462
|  |  |  | 1214 | 2.1803 | 1614 | 0.3481
|  |  |  | 1215 | 2.193 | 1615 | 0.3501
|  |  |  | 1216 | 2.2057 | 1616 | 0.3521
|  |  |  | 1217 | 2.2185 | 1617 | 0.3541
|  |  |  | 1218 | 2.2312 | 1618 | 0.3561
|  |  |  | 1219 | 2.244 | 1619 | 0.3581
|  |  |  | 1220 | 2.2568 | 1620 | 0.3602
|  |  |  | 1221 | 2.2697 | 1621 | 0.3622
|  |  |  | 1222 | 2.2825 | 1622 | 0.3643
|  |  |  | 1223 | 2.2954 | 1623 | 0.3664
|  |  |  | 1224 | 2.3083 | 1624 | 0.3685
|  |  |  | 1225 | 2.3213 | 1625 | 0.3707
|  |  |  | 1226 | 2.3342 | 1626 | 0.3728
|  |  |  | 1227 | 2.3472 | 1627 | 0.375
|  |  |  | 1228 | 2.3602 | 1628 | 0.3772
|  |  |  | 1229 | 2.3732 | 1629 | 0.3794
|  |  |  | 1230 | 2.3862 | 1630 | 0.3817
|  |  |  | 1231 | 2.3993 | 1631 | 0.3839
|  |  |  | 1232 | 2.4124 | 1632 | 0.3862
|  |  |  | 1233 | 2.4255 | 1633 | 0.3885
|  |  |  | 1234 | 2.4386 | 1634 | 0.3908
|  |  |  | 1235 | 2.4518 | 1635 | 0.3931
|  |  |  | 1236 | 2.4649 | 1636 | 0.3955
|  |  |  | 1237 | 2.4781 | 1637 | 0.3978
|  |  |  | 1238 | 2.4913 | 1638 | 0.4002
|  |  |  | 1239 | 2.5046 | 1639 | 0.4026
|  |  |  | 1240 | 2.5178 | 1640 | 0.405
|  |  |  | 1241 | 2.5311 | 1641 | 0.4075
|  |  |  | 1242 | 2.5444 | 1642 | 0.4099
|  |  |  | 1243 | 2.5577 | 1643 | 0.4124
|  |  |  | 1244 | 2.571 | 1644 | 0.4149
|  |  |  | 1245 | 2.5843 | 1645 | 0.4174
|  |  |  | 1246 | 2.5977 | 1646 | 0.4199
|  |  |  | 1247 | 2.6111 | 1647 | 0.4225
|  |  |  | 1248 | 2.6245 | 1648 | 0.425
|  |  |  | 1249 | 2.6379 | 1649 | 0.4276
|  |  |  | 1250 | 2.6513 | 1650 | 0.4302
|  |  |  | 1251 | 2.6648 | 1651 | 0.4329
|  |  |  | 1252 | 2.6783 | 1652 | 0.4355
|  |  |  | 1253 | 2.6917 | 1653 | 0.4382
|  |  |  | 1254 | 2.7052 | 1654 | 0.4408
|  |  |  | 1255 | 2.7188 | 1655 | 0.4435
|  |  |  | 1256 | 2.7323 | 1656 | 0.4463
|  |  |  | 1257 | 2.7459 | 1657 | 0.449
|  |  |  | 1258 | 2.7594 | 1658 | 0.4518
|  |  |  | 1259 | 2.773 | 1659 | 0.4545
|  |  |  | 1260 | 2.7866 | 1660 | 0.4573
|  |  |  | 1261 | 2.8002 | 1661 | 0.4602
|  |  |  | 1262 | 2.8139 | 1662 | 0.463
|  |  |  | 1263 | 2.8275 | 1663 | 0.4658
|  |  |  | 1264 | 2.8412 | 1664 | 0.4687
|  |  |  | 1265 | 2.8549 | 1665 | 0.4716
|  |  |  | 1266 | 2.8686 | 1666 | 0.4745
|  |  |  | 1267 | 2.8823 | 1667 | 0.4774
|  |  |  | 1268 | 2.896 | 1668 | 0.4804
|  |  |  | 1269 | 2.9098 | 1669 | 0.4834
|  |  |  | 1270 | 2.9235 | 1670 | 0.4864
|  |  |  | 1271 | 2.9373 | 1671 | 0.4894
|  |  |  | 1272 | 2.9511 | 1672 | 0.4924
|  |  |  | 1273 | 2.9648 | 1673 | 0.4954
|  |  |  | 1274 | 2.9787 | 1674 | 0.4985
|  |  |  | 1275 | 2.9925 | 1675 | 0.5016
|  |  |  | 1276 | 3.0063 | 1676 | 0.5047
|  |  |  | 1277 | 3.0202 | 1677 | 0.5078
|  |  |  | 1278 | 3.034 | 1678 | 0.5109
|  |  |  | 1279 | 3.0479 | 1679 | 0.5141
|  |  |  | 1280 | 3.0618 | 1680 | 0.5173
|  |  |  | 1281 | 3.0757 | 1681 | 0.5205
|  |  |  | 1282 | 3.0896 | 1682 | 0.5237
|  |  |  | 1283 | 3.1035 | 1683 | 0.5269
|  |  |  | 1284 | 3.1174 | 1684 | 0.5302
|  |  |  | 1285 | 3.1314 | 1685 | 0.5335
|  |  |  | 1286 | 3.1453 | 1686 | 0.5368
|  |  |  | 1287 | 3.1593 | 1687 | 0.5401
|  |  |  | 1288 | 3.1732 | 1688 | 0.5434
|  |  |  | 1289 | 3.1872 | 1689 | 0.5468
|  |  |  | 1290 | 3.2012 | 1690 | 0.5501
|  |  |  | 1291 | 3.2152 | 1691 | 0.5535
|  |  |  | 1292 | 3.2292 | 1692 | 0.557
|  |  |  | 1293 | 3.2433 | 1693 | 0.5604
|  |  |  | 1294 | 3.2573 | 1694 | 0.5638
|  |  |  | 1295 | 3.2713 | 1695 | 0.5673
|  |  |  | 1296 | 3.2854 | 1696 | 0.5708
|  |  |  | 1297 | 3.2995 | 1697 | 0.5743
|  |  |  | 1298 | 3.3135 | 1698 | 0.5778
|  |  |  | 1299 | 3.3276 | 1699 | 0.5814
|  |  |  | 1300 | 3.3417 | 1700 | 0.5849
|  |  |  | 1301 | 3.3558 | 1701 | 0.5885
|  |  |  | 1302 | 3.3699 | 1702 | 0.5921
|  |  |  | 1303 | 3.384 | 1703 | 0.5958
|  |  |  | 1304 | 3.3981 | 1704 | 0.5994
|  |  |  | 1305 | 3.4123 | 1705 | 0.6031
|  |  |  | 1306 | 3.4264 | 1706 | 0.6067
|  |  |  | 1307 | 3.4406 | 1707 | 0.6105
|  |  |  | 1308 | 3.4547 | 1708 | 0.6142
|  |  |  | 1309 | 3.4689 | 1709 | 0.6179
|  |  |  | 1310 | 3.483 | 1710 | 0.6217
|  |  |  | 1311 | 3.4972 | 1711 | 0.6255
|  |  |  | 1312 | 3.5114 | 1712 | 0.6293
|  |  |  | 1313 | 3.5256 | 1713 | 0.6331
|  |  |  | 1314 | 3.5398 | 1714 | 0.6369
|  |  |  | 1315 | 3.5539 | 1715 | 0.6408
|  |  |  | 1316 | 3.5682 | 1716 | 0.6446
|  |  |  | 1317 | 3.5824 | 1717 | 0.6485
|  |  |  | 1318 | 3.5966 | 1718 | 0.6524
|  |  |  | 1319 | 3.6108 | 1719 | 0.6564
|  |  |  | 1320 | 3.625 | 1720 | 0.6603
|  |  |  | 1321 | 3.6392 | 1721 | 0.6643
|  |  |  | 1322 | 3.6535 | 1722 | 0.6683
|  |  |  | 1323 | 3.6677 | 1723 | 0.6723
|  |  |  | 1324 | 3.682 | 1724 | 0.6763
|  |  |  | 1325 | 3.6962 | 1725 | 0.6804
|  |  |  | 1326 | 3.7105 | 1726 | 0.6845
|  |  |  | 1327 | 3.7247 | 1727 | 0.6885
|  |  |  | 1328 | 3.739 | 1728 | 0.6927
|  |  |  | 1329 | 3.7532 | 1729 | 0.6968
|  |  |  | 1330 | 3.7675 | 1730 | 0.7009
|  |  |  | 1331 | 3.7818 | 1731 | 0.7051
|  |  |  | 1332 | 3.7961 | 1732 | 0.7093
|  |  |  | 1333 | 3.8103 | 1733 | 0.7135
|  |  |  | 1334 | 3.8246 | 1734 | 0.7177
|  |  |  | 1335 | 3.8389 | 1735 | 0.7219
|  |  |  | 1336 | 3.8532 | 1736 | 0.7262
|  |  |  | 1337 | 3.8675 | 1737 | 0.7305
|  |  |  | 1338 | 3.8818 | 1738 | 0.7348
|  |  |  | 1339 | 3.8961 | 1739 | 0.7391
|  |  |  | 1340 | 3.9104 | 1740 | 0.7434
|  |  |  | 1341 | 3.9247 | 1741 | 0.7478
|  |  |  | 1342 | 3.939 | 1742 | 0.7522
|  |  |  | 1343 | 3.9533 | 1743 | 0.7566
|  |  |  | 1344 | 3.9676 | 1744 | 0.761
|  |  |  | 1345 | 3.9819 | 1745 | 0.7654
|  |  |  | 1346 | 3.9962 | 1746 | 0.7699
|  |  |  | 1347 | 4.0105 | 1747 | 0.7743
|  |  |  | 1348 | 4.0248 | 1748 | 0.7788
|  |  |  | 1349 | 4.0391 | 1749 | 0.7833
|  |  |  | 1350 | 4.0534 | 1750 | 0.7879
|  |  |  | 1351 | 4.0677 | 1751 | 0.7924
|  |  |  | 1352 | 4.082 | 1752 | 0.797
|  |  |  | 1353 | 4.0963 | 1753 | 0.8015
|  |  |  | 1354 | 4.1106 | 1754 | 0.8062
|  |  |  | 1355 | 4.1249 | 1755 | 0.8108
|  |  |  | 1356 | 4.1392 | 1756 | 0.8154
|  |  |  | 1357 | 4.1535 | 1757 | 0.8201
|  |  |  | 1358 | 4.1679 | 1758 | 0.8247
|  |  |  | 1359 | 4.1822 | 1759 | 0.8294
|  |  |  | 1360 | 4.1965 | 1760 | 0.8342
|  |  |  | 1361 | 4.2108 | 1761 | 0.8389
|  |  |  | 1362 | 4.2251 | 1762 | 0.8436
|  |  |  | 1363 | 4.2394 | 1763 | 0.8484
|  |  |  | 1364 | 4.2537 | 1764 | 0.8532
|  |  |  | 1365 | 4.268 | 1765 | 0.858
|  |  |  | 1366 | 4.2823 | 1766 | 0.8628
|  |  |  | 1367 | 4.2966 | 1767 | 0.8677
|  |  |  | 1368 | 4.3109 | 1768 | 0.8726
|  |  |  | 1369 | 4.3252 | 1769 | 0.8774
|  |  |  | 1370 | 4.3394 | 1770 | 0.8823
|  |  |  | 1371 | 4.3537 | 1771 | 0.8873
|  |  |  | 1372 | 4.368 | 1772 | 0.8922
|  |  |  | 1373 | 4.3823 | 1773 | 0.8972
|  |  |  | 1374 | 4.3966 | 1774 | 0.9021
|  |  |  | 1375 | 4.4109 | 1775 | 0.9071
|  |  |  | 1376 | 4.4251 | 1776 | 0.9121
|  |  |  | 1377 | 4.4394 | 1777 | 0.9172
|  |  |  | 1378 | 4.4537 | 1778 | 0.9222
|  |  |  | 1379 | 4.4679 | 1779 | 0.9273
|  |  |  | 1380 | 4.4822 | 1780 | 0.9324
|  |  |  | 1381 | 4.4964 | 1781 | 0.9375
|  |  |  | 1382 | 4.5107 | 1782 | 0.9426
|  |  |  | 1383 | 4.5249 | 1783 | 0.9477
|  |  |  | 1384 | 4.5392 | 1784 | 0.9529
|  |  |  | 1385 | 4.5534 | 1785 | 0.9581
|  |  |  | 1386 | 4.5677 | 1786 | 0.9633
|  |  |  | 1387 | 4.5819 | 1787 | 0.9685
|  |  |  | 1388 | 4.5961 | 1788 | 0.9737
|  |  |  | 1389 | 4.6103 | 1789 | 0.979
|  |  |  | 1390 | 4.6246 | 1790 | 0.9842
|  |  |  | 1391 | 4.6388 | 1791 | 0.9895
|  |  |  | 1392 | 4.653 | 1792 | 0.9948
|  |  |  | 1393 | 4.6672 | 1793 | 1.0001
|  |  |  | 1394 | 4.6814 | 1794 | 1.0055
|  |  |  | 1395 | 4.6956 | 1795 | 1.0108
|  |  |  | 1396 | 4.7098 | 1796 | 1.0162
|  |  |  | 1397 | 4.724 | 1797 | 1.0216
|  |  |  | 1398 | 4.7381 | 1798 | 1.027
|  |  |  | 1399 | 4.7523 | 1799 | 1.0325
|  |  |  | 1400 | 4.7665 | 1800 | 1.0379
|  |  |  | 1401 | 4.7806 | 1801 | 1.0434
|  |  |  | 1402 | 4.7948 | 1802 | 1.0488
|  |  |  | 1403 | 4.8089 | 1803 | 1.0543
|  |  |  | 1404 | 4.8231 | 1804 | 1.0599
|  |  |  | 1405 | 4.8372 | 1805 | 1.0654
|  |  |  | 1406 | 4.8513 | 1806 | 1.071
|  |  |  | 1407 | 4.8654 | 1807 | 1.0765
|  |  |  | 1408 | 4.8795 | 1808 | 1.0821
|  |  |  | 1409 | 4.8937 | 1809 | 1.0877
|  |  |  | 1410 | 4.9078 | 1810 | 1.0933
|  |  |  | 1411 | 4.9218 | 1811 | 1.099
|  |  |  | 1412 | 4.9359 | 1812 | 1.1046
|  |  |  | 1413 | 4.95 | 1813 | 1.1103
|  |  |  | 1414 | 4.9641 | 1814 | 1.116
|  |  |  | 1415 | 4.9781 | 1815 | 1.1217
|  |  |  | 1416 | 4.9922 | 1816 | 1.1274
|  |  |  | 1417 | 5.0062 | 1817 | 1.1332
|  |  |  | 1418 | 5.0203 | 1818 | 1.1389
|  |  |  | 1419 | 5.0343 | 1819 | 1.1447
|  |  |  | 1420 | 5.0483 | 1820 | 1.1505
|  |  |  | 1421 | 5.0623 | 1821 | 1.1563
|  |  |  | 1422 | 5.0764 | 1822 | 1.1622
|  |  |  | 1423 | 5.0904 | 1823 | 1.168
|  |  |  | 1424 | 5.1043 | 1824 | 1.1739
|  |  |  | 1425 | 5.1183 | 1825 | 1.1798
|  |  |  | 1426 | 5.1323 | 1826 | 1.1856
|  |  |  | 1427 | 5.1463 | 1827 | 1.1916
|  |  |  | 1428 | 5.1602 | 1828 | 1.1975
|  |  |  | 1429 | 5.1742 | 1829 | 1.2034
|  |  |  | 1430 | 5.1881 | 1830 | 1.2094
|  |  |  | 1431 | 5.202 | 1831 | 1.2154
|  |  |  | 1432 | 5.2159 | 1832 | 1.2214
|  |  |  | 1433 | 5.2299 | 1833 | 1.2274
|  |  |  | 1434 | 5.2438 | 1834 | 1.2334
|  |  |  | 1435 | 5.2576 | 1835 | 1.2395
|  |  |  | 1436 | 5.2715 | 1836 | 1.2455
|  |  |  | 1437 | 5.2854 | 1837 | 1.2516
|  |  |  | 1438 | 5.2993 | 1838 | 1.2577
|  |  |  | 1439 | 5.3131 | 1839 | 1.2638
|  |  |  | 1440 | 5.3269 | 1840 | 1.27
|  |  |  | 1441 | 5.3408 | 1841 | 1.2761
|  |  |  | 1442 | 5.3546 | 1842 | 1.2823
|  |  |  | 1443 | 5.3684 | 1843 | 1.2885
|  |  |  | 1444 | 5.3822 | 1844 | 1.2947
|  |  |  | 1445 | 5.396 | 1845 | 1.3009
|  |  |  | 1446 | 5.4098 | 1846 | 1.3071
|  |  |  | 1447 | 5.4235 | 1847 | 1.3133
|  |  |  | 1448 | 5.4373 | 1848 | 1.3196
|  |  |  | 1449 | 5.4511 | 1849 | 1.3259
|  |  |  | 1450 | 5.4648 | 1850 | 1.3322
|  |  |  | 1451 | 5.4785 | 1851 | 1.3385
|  |  |  | 1452 | 5.4922 | 1852 | 1.3448
|  |  |  | 1453 | 5.5059 | 1853 | 1.3511
|  |  |  | 1454 | 5.5196 | 1854 | 1.3575
|  |  |  | 1455 | 5.5333 | 1855 | 1.3639
|  |  |  | 1456 | 5.547 | 1856 | 1.3703
|  |  |  | 1457 | 5.5606 | 1857 | 1.3767
|  |  |  | 1458 | 5.5743 | 1858 | 1.3831
|  |  |  | 1459 | 5.5879 | 1859 | 1.3895
|  |  |  | 1460 | 5.6015 | 1860 | 1.396
|  |  |  | 1461 | 5.6152 | 1861 | 1.4024
|  |  |  | 1462 | 5.6288 | 1862 | 1.4089
|  |  |  | 1463 | 5.6423 | 1863 | 1.4154
|  |  |  | 1464 | 5.6559 | 1864 | 1.4219
|  |  |  | 1465 | 5.6695 | 1865 | 1.4285
|  |  |  | 1466 | 5.683 | 1866 | 1.435
|  |  |  | 1467 | 5.6966 | 1867 | 1.4416
|  |  |  | 1468 | 5.7101 | 1868 | 1.4481
|  |  |  | 1469 | 5.7236 | 1869 | 1.4547
|  |  |  | 1470 | 5.7371 | 1870 | 1.4613
|  |  |  | 1471 | 5.7506 | 1871 | 1.4679
|  |  |  | 1472 | 5.7641 | 1872 | 1.4746
|  |  |  | 1473 | 5.7776 | 1873 | 1.4812
|  |  |  | 1474 | 5.791 | 1874 | 1.4879
|  |  |  | 1475 | 5.8044 | 1875 | 1.4946
|  |  |  | 1476 | 5.8179 | 1876 | 1.5013
|  |  |  | 1477 | 5.8313 | 1877 | 1.508
|  |  |  | 1478 | 5.8447 | 1878 | 1.5147
|  |  |  | 1479 | 5.8581 | 1879 | 1.5214
|  |  |  | 1480 | 5.8714 | 1880 | 1.5282
|  |  |  | 1481 | 5.8848 | 1881 | 1.535
|  |  |  | 1482 | 5.8982 | 1882 | 1.5417
|  |  |  | 1483 | 5.9115 | 1883 | 1.5485
|  |  |  | 1484 | 5.9248 | 1884 | 1.5554
|  |  |  | 1485 | 5.9381 | 1885 | 1.5622
|  |  |  | 1486 | 5.9514 | 1886 | 1.569
|  |  |  | 1487 | 5.9647 | 1887 | 1.5759
|  |  |  | 1488 | 5.978 | 1888 | 1.5828
|  |  |  | 1489 | 5.9912 | 1889 | 1.5896
|  |  |  | 1490 | 6.0045 | 1890 | 1.5965
|  |  |  | 1491 | 6.0177 | 1891 | 1.6035
|  |  |  | 1492 | 6.0309 | 1892 | 1.6104
|  |  |  | 1493 | 6.0441 | 1893 | 1.6173
|  |  |  | 1494 | 6.0573 | 1894 | 1.6243
|  |  |  | 1495 | 6.0705 | 1895 | 1.6313
|  |  |  | 1496 | 6.0836 | 1896 | 1.6382
|  |  |  | 1497 | 6.0967 | 1897 | 1.6452
|  |  |  | 1498 | 6.1099 | 1898 | 1.6523
|  |  |  | 1499 | 6.123 | 1899 | 1.6593
|  |  |  | 1500 | 6.1361 | 1900 | 1.6663
[6 empty] | 1901 | 1.6734
[6 empty] | 1902 | 1.6804
[6 empty] | 1903 | 1.6875
[6 empty] | 1904 | 1.6946
[6 empty] | 1905 | 1.7017
[6 empty] | 1906 | 1.7088
[6 empty] | 1907 | 1.716
[6 empty] | 1908 | 1.7231
[6 empty] | 1909 | 1.7303
[6 empty] | 1910 | 1.7375
[6 empty] | 1911 | 1.7447
[6 empty] | 1912 | 1.7519
[6 empty] | 1913 | 1.7591
[6 empty] | 1914 | 1.7663
[6 empty] | 1915 | 1.7736
[6 empty] | 1916 | 1.7808
[6 empty] | 1917 | 1.7881
[6 empty] | 1918 | 1.7954
[6 empty] | 1919 | 1.8027
[6 empty] | 1920 | 1.81
[6 empty] | 1921 | 1.8173
[6 empty] | 1922 | 1.8246
[6 empty] | 1923 | 1.832
[6 empty] | 1924 | 1.8393
[6 empty] | 1925 | 1.8467
[6 empty] | 1926 | 1.8541
[6 empty] | 1927 | 1.8615
[6 empty] | 1928 | 1.8689
[6 empty] | 1929 | 1.8763
[6 empty] | 1930 | 1.8838
[6 empty] | 1931 | 1.8912
[6 empty] | 1932 | 1.8987
[6 empty] | 1933 | 1.9061
[6 empty] | 1934 | 1.9136
[6 empty] | 1935 | 1.9211
[6 empty] | 1936 | 1.9286
[6 empty] | 1937 | 1.9362
[6 empty] | 1938 | 1.9437
[6 empty] | 1939 | 1.9512
[6 empty] | 1940 | 1.9588
[6 empty] | 1941 | 1.9664
[6 empty] | 1942 | 1.9739
[6 empty] | 1943 | 1.9815
[6 empty] | 1944 | 1.9891
[6 empty] | 1945 | 1.9968
[6 empty] | 1946 | 2.0044
[6 empty] | 1947 | 2.012
[6 empty] | 1948 | 2.0197
[6 empty] | 1949 | 2.0273
[6 empty] | 1950 | 2.035
[6 empty] | 1951 | 2.0427
[6 empty] | 1952 | 2.0504
[6 empty] | 1953 | 2.0581
[6 empty] | 1954 | 2.0658
[6 empty] | 1955 | 2.0736
[6 empty] | 1956 | 2.0813
[6 empty] | 1957 | 2.0891
[6 empty] | 1958 | 2.0968
[6 empty] | 1959 | 2.1046
[6 empty] | 1960 | 2.1124
[6 empty] | 1961 | 2.1202
[6 empty] | 1962 | 2.128
[6 empty] | 1963 | 2.1358
[6 empty] | 1964 | 2.1437
[6 empty] | 1965 | 2.1515
[6 empty] | 1966 | 2.1593
[6 empty] | 1967 | 2.1672
[6 empty] | 1968 | 2.1751
[6 empty] | 1969 | 2.183
[6 empty] | 1970 | 2.1909
[6 empty] | 1971 | 2.1988
[6 empty] | 1972 | 2.2067
[6 empty] | 1973 | 2.2146
[6 empty] | 1974 | 2.2226
[6 empty] | 1975 | 2.2305
[6 empty] | 1976 | 2.2385
[6 empty] | 1977 | 2.2464
[6 empty] | 1978 | 2.2544
[6 empty] | 1979 | 2.2624
[6 empty] | 1980 | 2.2704
[6 empty] | 1981 | 2.2784
[6 empty] | 1982 | 2.2864
[6 empty] | 1983 | 2.2944
[6 empty] | 1984 | 2.3025
[6 empty] | 1985 | 2.3105
[6 empty] | 1986 | 2.3186
[6 empty] | 1987 | 2.3267
[6 empty] | 1988 | 2.3347
[6 empty] | 1989 | 2.3428
[6 empty] | 1990 | 2.3509
[6 empty] | 1991 | 2.359
[6 empty] | 1992 | 2.3671
[6 empty] | 1993 | 2.3753
[6 empty] | 1994 | 2.3834
[6 empty] | 1995 | 2.3915
[6 empty] | 1996 | 2.3997
[6 empty] | 1997 | 2.4078
[6 empty] | 1998 | 2.416
[6 empty] | 1999 | 2.4242
[6 empty] | 2000 | 2.4324
[6 empty] | 2001 | 2.4406
[6 empty] | 2002 | 2.4488
[6 empty] | 2003 | 2.457
[6 empty] | 2004 | 2.4652
[6 empty] | 2005 | 2.4735
[6 empty] | 2006 | 2.4817
[6 empty] | 2007 | 2.49
[6 empty] | 2008 | 2.4982
[6 empty] | 2009 | 2.5065
[6 empty] | 2010 | 2.5148
[6 empty] | 2011 | 2.523
[6 empty] | 2012 | 2.5313
[6 empty] | 2013 | 2.5396
[6 empty] | 2014 | 2.548
[6 empty] | 2015 | 2.5563
[6 empty] | 2016 | 2.5646
[6 empty] | 2017 | 2.5729
[6 empty] | 2018 | 2.5813
[6 empty] | 2019 | 2.5896
[6 empty] | 2020 | 2.598
[6 empty] | 2021 | 2.6064
[6 empty] | 2022 | 2.6147
[6 empty] | 2023 | 2.6231
[6 empty] | 2024 | 2.6315
[6 empty] | 2025 | 2.6399
[6 empty] | 2026 | 2.6483
[6 empty] | 2027 | 2.6567
[6 empty] | 2028 | 2.6652
[6 empty] | 2029 | 2.6736
[6 empty] | 2030 | 2.682
[6 empty] | 2031 | 2.6905
[6 empty] | 2032 | 2.6989
[6 empty] | 2033 | 2.7074
[6 empty] | 2034 | 2.7159
[6 empty] | 2035 | 2.7243
[6 empty] | 2036 | 2.7328
[6 empty] | 2037 | 2.7413
[6 empty] | 2038 | 2.7498
[6 empty] | 2039 | 2.7583
[6 empty] | 2040 | 2.7668
[6 empty] | 2041 | 2.7753
[6 empty] | 2042 | 2.7839
[6 empty] | 2043 | 2.7924
[6 empty] | 2044 | 2.8009
[6 empty] | 2045 | 2.8095
[6 empty] | 2046 | 2.818
[6 empty] | 2047 | 2.8266
[6 empty] | 2048 | 2.8352
[6 empty] | 2049 | 2.8437
[6 empty] | 2050 | 2.8523
[6 empty] | 2051 | 2.8609
[6 empty] | 2052 | 2.8695
[6 empty] | 2053 | 2.8781
[6 empty] | 2054 | 2.8867
[6 empty] | 2055 | 2.8953
[6 empty] | 2056 | 2.9039
[6 empty] | 2057 | 2.9126
[6 empty] | 2058 | 2.9212
[6 empty] | 2059 | 2.9298
[6 empty] | 2060 | 2.9385
[6 empty] | 2061 | 2.9471
[6 empty] | 2062 | 2.9558
[6 empty] | 2063 | 2.9645
[6 empty] | 2064 | 2.9731
[6 empty] | 2065 | 2.9818
[6 empty] | 2066 | 2.9905
[6 empty] | 2067 | 2.9992
[6 empty] | 2068 | 3.0079
[6 empty] | 2069 | 3.0166
[6 empty] | 2070 | 3.0253
[6 empty] | 2071 | 3.034
[6 empty] | 2072 | 3.0427
[6 empty] | 2073 | 3.0514
[6 empty] | 2074 | 3.0601
[6 empty] | 2075 | 3.0689
[6 empty] | 2076 | 3.0776
[6 empty] | 2077 | 3.0863
[6 empty] | 2078 | 3.0951
[6 empty] | 2079 | 3.1039
[6 empty] | 2080 | 3.1126
[6 empty] | 2081 | 3.1214
[6 empty] | 2082 | 3.1301
[6 empty] | 2083 | 3.1389
[6 empty] | 2084 | 3.1477
[6 empty] | 2085 | 3.1565
[6 empty] | 2086 | 3.1653
[6 empty] | 2087 | 3.1741
[6 empty] | 2088 | 3.1829
[6 empty] | 2089 | 3.1917
[6 empty] | 2090 | 3.2005
[6 empty] | 2091 | 3.2093
[6 empty] | 2092 | 3.2181
[6 empty] | 2093 | 3.2269
[6 empty] | 2094 | 3.2358
[6 empty] | 2095 | 3.2446
[6 empty] | 2096 | 3.2534
[6 empty] | 2097 | 3.2623
[6 empty] | 2098 | 3.2711
[6 empty] | 2099 | 3.28
[6 empty] | 2100 | 3.2888
[6 empty] | 2101 | 3.2977
[6 empty] | 2102 | 3.3065
[6 empty] | 2103 | 3.3154
[6 empty] | 2104 | 3.3243
[6 empty] | 2105 | 3.3332
[6 empty] | 2106 | 3.342
[6 empty] | 2107 | 3.3509
[6 empty] | 2108 | 3.3598
[6 empty] | 2109 | 3.3687
[6 empty] | 2110 | 3.3776
[6 empty] | 2111 | 3.3865
[6 empty] | 2112 | 3.3954
[6 empty] | 2113 | 3.4043
[6 empty] | 2114 | 3.4132
[6 empty] | 2115 | 3.4221
[6 empty] | 2116 | 3.4311
[6 empty] | 2117 | 3.44
[6 empty] | 2118 | 3.4489
[6 empty] | 2119 | 3.4578
[6 empty] | 2120 | 3.4668
[6 empty] | 2121 | 3.4757
[6 empty] | 2122 | 3.4847
[6 empty] | 2123 | 3.4936
[6 empty] | 2124 | 3.5025
[6 empty] | 2125 | 3.5115
[6 empty] | 2126 | 3.5204
[6 empty] | 2127 | 3.5294
[6 empty] | 2128 | 3.5384
[6 empty] | 2129 | 3.5473
[6 empty] | 2130 | 3.5563
[6 empty] | 2131 | 3.5653
[6 empty] | 2132 | 3.5742
[6 empty] | 2133 | 3.5832
[6 empty] | 2134 | 3.5922
[6 empty] | 2135 | 3.6012
[6 empty] | 2136 | 3.6102
[6 empty] | 2137 | 3.6191
[6 empty] | 2138 | 3.6281
[6 empty] | 2139 | 3.6371
[6 empty] | 2140 | 3.6461
[6 empty] | 2141 | 3.6551
[6 empty] | 2142 | 3.6641
[6 empty] | 2143 | 3.6731
[6 empty] | 2144 | 3.6821
[6 empty] | 2145 | 3.6911
[6 empty] | 2146 | 3.7001
[6 empty] | 2147 | 3.7091
[6 empty] | 2148 | 3.7182
[6 empty] | 2149 | 3.7272
[6 empty] | 2150 | 3.7362
[6 empty] | 2151 | 3.7452
[6 empty] | 2152 | 3.7542
[6 empty] | 2153 | 3.7633
[6 empty] | 2154 | 3.7723
[6 empty] | 2155 | 3.7813
[6 empty] | 2156 | 3.7904
[6 empty] | 2157 | 3.7994
[6 empty] | 2158 | 3.8084
[6 empty] | 2159 | 3.8175
[6 empty] | 2160 | 3.8265
[6 empty] | 2161 | 3.8355
[6 empty] | 2162 | 3.8446
[6 empty] | 2163 | 3.8536
[6 empty] | 2164 | 3.8627
[6 empty] | 2165 | 3.8717
[6 empty] | 2166 | 3.8808
[6 empty] | 2167 | 3.8898
[6 empty] | 2168 | 3.8989
[6 empty] | 2169 | 3.9079
[6 empty] | 2170 | 3.917
[6 empty] | 2171 | 3.9261
[6 empty] | 2172 | 3.9351
[6 empty] | 2173 | 3.9442
[6 empty] | 2174 | 3.9532
[6 empty] | 2175 | 3.9623
[6 empty] | 2176 | 3.9714
[6 empty] | 2177 | 3.9804
[6 empty] | 2178 | 3.9895
[6 empty] | 2179 | 3.9986
[6 empty] | 2180 | 4.0076
[6 empty] | 2181 | 4.0167
[6 empty] | 2182 | 4.0258
[6 empty] | 2183 | 4.0348
[6 empty] | 2184 | 4.0439
[6 empty] | 2185 | 4.053
[6 empty] | 2186 | 4.0621
[6 empty] | 2187 | 4.0711
[6 empty] | 2188 | 4.0802
[6 empty] | 2189 | 4.0893
[6 empty] | 2190 | 4.0984
[6 empty] | 2191 | 4.1075
[6 empty] | 2192 | 4.1165
[6 empty] | 2193 | 4.1256
[6 empty] | 2194 | 4.1347
[6 empty] | 2195 | 4.1438
[6 empty] | 2196 | 4.1529
[6 empty] | 2197 | 4.1619
[6 empty] | 2198 | 4.171
[6 empty] | 2199 | 4.1801
[6 empty] | 2200 | 4.1892
[6 empty] | 2201 | 4.1983
[6 empty] | 2202 | 4.2074
[6 empty] | 2203 | 4.2164
[6 empty] | 2204 | 4.2255
[6 empty] | 2205 | 4.2346
[6 empty] | 2206 | 4.2437
[6 empty] | 2207 | 4.2528
[6 empty] | 2208 | 4.2619
[6 empty] | 2209 | 4.271
[6 empty] | 2210 | 4.28
[6 empty] | 2211 | 4.2891
[6 empty] | 2212 | 4.2982
[6 empty] | 2213 | 4.3073
[6 empty] | 2214 | 4.3164
[6 empty] | 2215 | 4.3255
[6 empty] | 2216 | 4.3346
[6 empty] | 2217 | 4.3436
[6 empty] | 2218 | 4.3527
[6 empty] | 2219 | 4.3618
[6 empty] | 2220 | 4.3709
[6 empty] | 2221 | 4.38
[6 empty] | 2222 | 4.3891
[6 empty] | 2223 | 4.3981
[6 empty] | 2224 | 4.4072
[6 empty] | 2225 | 4.4163
[6 empty] | 2226 | 4.4254
[6 empty] | 2227 | 4.4345
[6 empty] | 2228 | 4.4436
[6 empty] | 2229 | 4.4526
[6 empty] | 2230 | 4.4617
[6 empty] | 2231 | 4.4708
[6 empty] | 2232 | 4.4799
[6 empty] | 2233 | 4.489
[6 empty] | 2234 | 4.498
[6 empty] | 2235 | 4.5071
[6 empty] | 2236 | 4.5162
[6 empty] | 2237 | 4.5253
[6 empty] | 2238 | 4.5343
[6 empty] | 2239 | 4.5434
[6 empty] | 2240 | 4.5525
[6 empty] | 2241 | 4.5615
[6 empty] | 2242 | 4.5706
[6 empty] | 2243 | 4.5797
[6 empty] | 2244 | 4.5887
[6 empty] | 2245 | 4.5978
[6 empty] | 2246 | 4.6069
[6 empty] | 2247 | 4.6159
[6 empty] | 2248 | 4.625
[6 empty] | 2249 | 4.6341
[6 empty] | 2250 | 4.6431
[6 empty] | 2251 | 4.6522
[6 empty] | 2252 | 4.6612
[6 empty] | 2253 | 4.6703
[6 empty] | 2254 | 4.6794
[6 empty] | 2255 | 4.6884
[6 empty] | 2256 | 4.6975
[6 empty] | 2257 | 4.7065
[6 empty] | 2258 | 4.7156
[6 empty] | 2259 | 4.7246
[6 empty] | 2260 | 4.7337
[6 empty] | 2261 | 4.7427
[6 empty] | 2262 | 4.7517
[6 empty] | 2263 | 4.7608
[6 empty] | 2264 | 4.7698
[6 empty] | 2265 | 4.7789
[6 empty] | 2266 | 4.7879
[6 empty] | 2267 | 4.7969
[6 empty] | 2268 | 4.806
[6 empty] | 2269 | 4.815
[6 empty] | 2270 | 4.824
[6 empty] | 2271 | 4.833
[6 empty] | 2272 | 4.8421
[6 empty] | 2273 | 4.8511
[6 empty] | 2274 | 4.8601
[6 empty] | 2275 | 4.8691
[6 empty] | 2276 | 4.8782
[6 empty] | 2277 | 4.8872
[6 empty] | 2278 | 4.8962
[6 empty] | 2279 | 4.9052
[6 empty] | 2280 | 4.9142
[6 empty] | 2281 | 4.9232
[6 empty] | 2282 | 4.9322
[6 empty] | 2283 | 4.9412
[6 empty] | 2284 | 4.9502
[6 empty] | 2285 | 4.9592
[6 empty] | 2286 | 4.9682
[6 empty] | 2287 | 4.9772
[6 empty] | 2288 | 4.9862
[6 empty] | 2289 | 4.9952
[6 empty] | 2290 | 5.0042
[6 empty] | 2291 | 5.0132
[6 empty] | 2292 | 5.0221
[6 empty] | 2293 | 5.0311
[6 empty] | 2294 | 5.0401
[6 empty] | 2295 | 5.0491
[6 empty] | 2296 | 5.058
[6 empty] | 2297 | 5.067
[6 empty] | 2298 | 5.076
[6 empty] | 2299 | 5.0849
[6 empty] | 2300 | 5.0939